## A1SG (wt% ox nm)
A1SG (wt% ox nm) | Na2O | MgO | Al2O3 | SiO | P2O5 | SO3 | Cl | K2O | CaO | TiO2 | V2O5 | Cr2O3 | MnO | FeO | NiO | CuO | BaO | Total
Label
Area 1 | 0.2 | 0.97 | 8.16 | 51.59 | 0 | 0.26 | 0.04 | 1.68 | 5.37 | 0.36 | 0.05 | 0.04 | 25.58 | 2.8 | 0 | 0 | 2.89 | 100 | Slags | A1 SG | Site 1
Area 2 | 0.21 | 0.92 | 8.2 | 51.53 | 0.04 | 0.17 | 0.05 | 1.68 | 5.4 | 0.28 | 0 | 0.02 | 25.72 | 2.74 | 0.08 | 0.01 | 2.96 | 100 | Slags | A1 SG | 50x
Area 3 | 0.2 | 0.97 | 8.19 | 51.57 | 0 | 0.21 | 0.05 | 1.68 | 5.4 | 0.39 | 0.03 | 0 | 25.64 | 2.79 | 0 | 0 | 2.88 | 100 | Slags | A1 SG | Site 5
Area 4 | 0.26 | 1 | 8.12 | 51.5 | 0.01 | 0.22 | 0.04 | 1.67 | 5.45 | 0.3 | 0.04 | 0 | 25.64 | 2.72 | 0.03 | 0 | 3 | 100 | Slags | A1 SG | Site 6
Bulk 1 | 0.27 | 0.93 | 8.16 | 51.42 | 0.03 | 0.22 | 0.04 | 1.67 | 5.4 | 0.36 | 0 | 0.05 | 25.43 | 3.1 | 0.01 | 0.03 | 2.85 | 100 | Slags | A1 SG | Site 6
Bulk 2 | 0.2 | 0.95 | 8.01 | 50.26 | 0.01 | 0.23 | 0.04 | 1.58 | 5.28 | 0.41 | 0 | 0.01 | 24.8 | 5.36 | 0 | 0.03 | 2.83 | 100 | Slags | A1 SG | Site 2
Average | 0.2233333 | 0.9566667 | 8.14 | 51.31167 | 0.015 | 0.2183333 | 0.04333333 | 1.66 | 5.383333 | 0.35 | 0.02 | 0.02 | 25.46833 | 3.251667 | 0.02 | 0.01166667 | 2.901667

## AS2SG (wt% ox norm)
AS2SG (wt% ox norm) | Na2O | MgO | Al2O3 | SiO | P2O5 | SO3 | Cl | K2O | CaO | TiO2 | V2O5 | Cr2O3 | MnO | FeO | NiO | CuO | BaO | Total | Project Path (2) | Project Path (3)
Area 1 | 0.39 | 1.42 | 10.36 | 58.63 | 0 | 0.09 | 0.03 | 1.03 | 4.31 | 0.51 | 0 | 0.02 | 18.8 | 2.93 | 0.05 | 0.03 | 1.41 | 100 | AS 2 SG blue slag | Site 1
Area 2 | 0.3 | 1.4 | 10.24 | 58.28 | 0 | 0.16 | 0.02 | 1.03 | 4.32 | 0.52 | 0 | 0 | 19.06 | 3.11 | 0 | 0.05 | 1.51 | 100 | AS 2 SG blue slag | Site 1
Area 3 | 0.37 | 1.42 | 10.31 | 58.71 | 0 | 0.1 | 0.01 | 1.02 | 4.3 | 0.52 | 0 | 0.05 | 18.84 | 2.85 | 0.03 | 0 | 1.46 | 100 | AS 2 SG blue slag | Site 2
Area 4 | 0.38 | 1.41 | 10.4 | 58.44 | 0 | 0.05 | 0.01 | 1.03 | 4.33 | 0.49 | 0 | 0.02 | 18.85 | 3 | 0.02 | 0.06 | 1.51 | 100 | AS 2 SG blue slag | Site 2
Area 5 | 0.39 | 1.41 | 10.39 | 58.56 | 0 | 0.09 | 0.02 | 1 | 4.29 | 0.44 | 0 | 0 | 18.66 | 3.27 | 0 | 0 | 1.48 | 100 | AS 2 SG blue slag | Site 3
Area 6 | 0.39 | 1.38 | 10.21 | 58.37 | 0 | 0.05 | 0.02 | 1.02 | 4.34 | 0.49 | 0 | 0.04 | 18.85 | 3.31 | 0 | 0.05 | 1.47 | 100 | AS 2 SG blue slag | Site 3
Area 7 | 0.34 | 1.41 | 10.33 | 58.68 | 0 | 0.07 | 0.02 | 0.99 | 4.32 | 0.44 | 0 | 0 | 18.86 | 2.96 | 0.02 | 0.08 | 1.49 | 100 | AS 2 SG blue slag | Site 5
Area 8 nr periphery | 0.37 | 1.4 | 10.23 | 58.36 | 0 | 0.05 | 0 | 1.01 | 4.34 | 0.52 | 0 | 0 | 18.92 | 3.18 | 0.09 | 0 | 1.51 | 100 | AS 2 SG blue slag | Site 5
Area 9 | 0.37 | 1.41 | 10.48 | 58.41 | 0.02 | 0.1 | 0.02 | 1.03 | 4.22 | 0.43 | 0 | 0 | 18.25 | 3.75 | 0.02 | 0.03 | 1.46 | 100 | AS 2 SG blue slag | Site 6
Area 10 | 0.36 | 1.34 | 10.12 | 58.3 | 0 | 0.1 | 0.04 | 1.04 | 4.33 | 0.49 | 0 | 0.01 | 19.33 | 2.97 | 0.05 | 0.09 | 1.44 | 100 | AS 2 SG blue slag | Site 6
Area 11 | 0.39 | 1.37 | 10.47 | 58.77 | 0 | 0.07 | 0.04 | 0.99 | 4.28 | 0.49 | 0.03 | 0 | 18.69 | 2.83 | 0 | 0.06 | 1.51 | 100 | AS 2 SG blue slag | Site 7
Area 12 | 0.43 | 1.38 | 10.38 | 58.59 | 0 | 0.08 | 0.02 | 1.01 | 4.25 | 0.46 | 0.01 | 0.01 | 18.79 | 2.97 | 0 | 0 | 1.61 | 100 | AS 2 SG blue slag | Site 7
Area 13 | 0.38 | 1.36 | 10.38 | 58.64 | 0 | 0.1 | 0.01 | 1.01 | 4.26 | 0.42 | 0.01 | 0.05 | 18.74 | 2.95 | 0.05 | 0.05 | 1.59 | 100 | AS 2 SG blue slag | Site 10
Area 14 | 0.29 | 1.04 | 9.59 | 55.03 | 0 | 0.17 | 0.02 | 1.13 | 3.69 | 0.45 | 0 | 0.06 | 14.34 | 12.82 | 0 | 0.01 | 1.37 | 100 | AS 2 SG blue slag | Site 13
Area 15 close to corrosion | 0.46 | 1.25 | 10.22 | 58.03 | 0.01 | 0.11 | 0.05 | 1.11 | 4.22 | 0.51 | 0.04 | 0.01 | 18.32 | 4.14 | 0 | 0 | 1.51 | 100 | AS 2 SG blue slag | Site 13
Area 16 | 0.32 | 1.31 | 10.19 | 57.34 | 0 | 0.09 | 0.04 | 1.06 | 4.19 | 0.33 | 0.1 | 0 | 18.81 | 4.5 | 0 | 0.02 | 1.72 | 100 | AS 2 SG blue slag | Site 13